## Table 1
Tabella del peso - RETE ELETTROSALDATA
Tipo | Ø filo |  | Maglia |  | Dimen. pann. |  | Superf. pannello m2 | Peso pannello kg. | Peso al m2 kg.
Tipo | long. | trasv. | long. | trasv. | larg. | lung. | Superf. pannello m2 | Peso pannello kg. | Peso al m2 kg.
Tipo | (mm) |  | (cm) |  | (cm) |  | Superf. pannello m2 | Peso pannello kg. | Peso al m2 kg.
510 | 5 | 5 | 10 | 10 | 200 | 300 | 6 | 18,48 | 3,08
515 | 5 | 5 | 15 | 15 | 200 | 300 | 6 | 12,63 | 2,11
520 | 5 | 5 | 20 | 20 | 200 | 300 | 6 | 9,24 | 1,54
610 | 6 | 6 | 10 | 10 | 200 | 300 | 6 | 26,64 | 4,44
615 | 6 | 6 | 15 | 15 | 200 | 300 | 6 | 18,20 | 3,03
620 | 6 | 6 | 20 | 20 | 200 | 300 | 6 | 13,32 | 2,22
810 | 8 | 8 | 10 | 10 | 200 | 300 | 6 | 47,40 | 7,90
815 | 8 | 8 | 15 | 15 | 200 | 300 | 6 | 32,39 | 5,40
820 | 8 | 8 | 20 | 20 | 200 | 300 | 6 | 23,70 | 3,95
1020 | 10 | 10 | 20 | 20 | 200 | 300 | 6 | 37,02 | 6,17
1220 | 12 | 12 | 20 | 20 | 200 | 300 | 6 | 53,28 | 8,88
510 | 5 | 5 | 10 | 10 | 225 | 400 | 9 | 28,03 | 3,11
515 | 5 | 5 | 15 | 15 | 225 | 400 | 9 | 18,60 | 2,07
520 | 5 | 5 | 20 | 20 | 225 | 400 | 9 | 14,33 | 1,59
610 | 6 | 6 | 10 | 10 | 225 | 400 | 9 | 40,40 | 4,49
615 | 6 | 6 | 15 | 15 | 225 | 400 | 9 | 26,81 | 2,98
620 | 6 | 6 | 20 | 20 | 225 | 400 | 9 | 20,64 | 2,29
810 | 8 | 8 | 10 | 10 | 225 | 400 | 9 | 71,89 | 7,99
815 | 8 | 8 | 15 | 15 | 225 | 400 | 9 | 47,70 | 5,30
820 | 8 | 8 | 20 | 20 | 225 | 400 | 9 | 36,70 | 4,08
1020 | 10 | 10 | 20 | 20 | 225 | 400 | 9 | 57,34 | 6,38
1220 | 12 | 12 | 20 | 20 | 225 | 400 | 9 | 82,58 | 9,18